## Sheet1
Номер петлі | x, под | y, под | Ux, В | Uy, В | H, А/м | ΔH, А/м | В, Тл | ΔВ, Тл
1 | 0.352 | 0.128 | 0.2609024 | 0.2168064 | 1.677734 | 0.8625702 | 0.03488725 | 0.01068011
2 | 0.544 | 0.32 | 0.4032128 | 0.542016 | 2.592861 | 1.324464 | 0.08721812 | 0.02074467
3 | 0.912 | 0.56 | 0.6759744 | 0.948528 | 4.346855 | 2.213704 | 0.1526317056 | 0.03474066
4 | 1.104 | 0.976 | 0.8182848 | 1.6531488 | 5.261983 | 2.678318 | 0.2660153 | 0.05963553
5 | 1.504 | 1.488 | 1.1147648 | 2.5203744 | 7.168498 | 3.646792 | 0.4055642 | 0.0905269
6 | 1.824 | 1.728 | 1.3519488 | 2.9268864 | 8.69371 | 4.421829 | 0.4709778 | 0.1050387
7 | 2.016 | 2.144 | 1.4942592 | 3.6315072 | 9.608838 | 4.886911 | 0.5843614 | 0.1302144
8 | 2.336 | 2.368 | 1.7314432 | 4.0109184 | 11.13405 | 5.662114 | 0.6454141 | 0.1437778
b1 | b2
0.7412 | 1.6938
N1, вит. | N2, вит. | R1, Ом | R2, Ом | C, Ф | d1, м | d2, м | в3, м | rт, м | S2, м^2
200 | 75 | 400 | 24000 | 2.2e-08 | 0.031 | 0.0185 | 0.007 | 0.012375 | 4.375e-05
ɑ | β
6.430503 | 0.1609143
Δb1, В/под | Δb2, В/под | Δx, под | Δy, под | kp
0.7 | 0.7 | 0.05 | 0.05 | 1.615
Sпет, м2 | Ап, Дж
4.65 | 6.040738
xc | Hc, А/м
0.928 | 4.423116